## Sheet1
ID | A (nm2) |  | Carbides-Matrix
R18_61326 | 2112.08
R18_61180 | 3667.7
R18_61334 | 4922.98 |  | 5612.13
R18_61173 | 3142
R18_61171 | 55890.45
Dataset | Interface
| Carbides-Matrix | y-matrix / GB-y' | M6C / M6C | y-matrix / MC | y-matrix / y' | M23C6 / M6C
R18_61334 | 5612.13 | 3593.63 |  |  |  | 1648.74
R18_61180 |  |  | 3667.7
R18_61173 |  |  |  | 3142.1
R18_61171 |  |  |  |  | 55890.45
R18_61326 | 1942.53 | 3798.4 |  |  |  | 335.42